## Sheet1
| Dk_1st | Dna_1st | Dli_1st | Dk_2nd | Dna_2nd | Dli_2nd | C_k_1st | C_na_1st | C_k_2nd | C_na_2nd | Loss |  | Dk | Dna | Dli | Ck_1 | CNa_1 | Ck_2 | CNa_2 | Loss
0 | 0.000336699519 | 9.44901067 | 0.184809212 | 0.000334450075 | 4.43533106 | 0.164672462 | 2.13742227 | 12.7276594 | 6.22885537 | 8.61624402 | 0.2289822 |  | (cm2/s) | (cm2/s) | (cm2/s) | (mol%) | (mol%) | (mol%) | (mol%)
[12 empty] | Run 1 | 1.33e-12 | 1.52e-09 | 2.76e-08 | 2.29 | 3.3 | 5.82 | 1.84 | 0.0298
2 | 0.000356842573 | 11.2069509 | 0.185063374 | 0.00035290505 | 8.36771347 | 0.181411156 | 2.15175009 | 12.6914901 | 6.23546447 | 8.66680228 | 0.229018 | Run 2 | 2.09e-12 | 1.58e-09 | 9.96e-09 | 1.24 | 3.76 | 5.6 | 1.94 | 0.0297
3 | 0.000356842573 | 11.2069509 | 0.185063374 | 0.00035290505 | 8.36771347 | 0.181411156 | 2.15175009 | 12.6914901 | 6.23546447 | 8.66680228 | 0.2292137 | Run 3 | 1.45e-12 | 1.52e-09 | 4.22e-08 | 2.13 | 3.34 | 5.78 | 1.85 | 0.0298
4 | 0.000384398148 | 11.5746913 | 0.183769266 | 0.000301920076 | 7.70989839 | 0.160424753 | 2.19183089 | 12.668072 | 6.49277679 | 8.42711841 | 0.2293455 | Run 4 | 1.94e-12 | 1.52e-09 | 2.44e-08 | 1.36 | 3.7 | 5.66 | 1.91 | 0.0298
5 | 0.000359434227 | 10.5404491 | 0.184948432 | 0.000320887857 | 6.05500813 | 0.154994784 | 2.08880316 | 12.7889567 | 6.64142593 | 8.31784341 | 0.2293234 | Run 5 | 9.89e-13 | 3.88e-08 | 4.82e-10 | 3.26 | 3.95 | 5.87 | 1.83 | 0.0345
6 | 0.000360012513 | 8.45877765 | 0.187021548 | 0.000351581296 | 4.11690814 | 0.148264571 | 2.1162696 | 12.7322564 | 5.7533342 | 8.96425922 | 0.2293398 | Run 6 | 2.24e-12 | 2.27e-09 | 1.16e-09 | 1.01 | 4.43 | 5.69 | 1.91 | 0.0305
7 | 0.000435254947 | 17.370172 | 0.190281713 | 0.000434755869 | 4.02314418 | 0.156286228 | 2.03750246 | 12.7517123 | 5.45672679 | 9.14546644 | 0.2289208 | Run 7 | 2.05e-12 | 1.51e-09 | 2.26e-08 | 1.23 | 3.77 | 5.64 | 1.91 | 0.0297
[12 empty] | Run 8 | 2.01e-12 | 1.5e-09 | 4.84e-08 | 1.31 | 3.72 | 5.62 | 1.92 | 0.0298
9 | 0.000390751788 | 17.8398136 | 0.191176631 | 0.000386620849 | 6.79359621 | 0.164303548 | 2.1863733 | 12.6337311 | 5.72527234 | 8.94677799 | 0.2290026 | Run 9 | 1.02e-12 | 1.85e-09 | 2.07e-09 | 3.14 | 3.16 | 5.87 | 1.83 | 0.0298
[12 empty] | Run 10 | 1.93e-12 | 1.52e-09 | 8.89e-08 | 1.34 | 3.66 | 5.7 | 1.89 | 0.0298
average | 0.000372529536 | 12.20585 | 0.1865167 | 0.0003545033 | 6.233664 | 0.1639711 | 2.132713 | 12.71067 | 6.096165045 | 8.718914 | 0.2291432 | AVG | 1.7049e-12 | 5.359e-09 | 2.67772e-08 | 1.831 | 3.679 | 5.725 | 1.883 | 0.03032
std | 2.85296e-05 | 3.263817 | 0.002581008 | 3.83777e-05 | 1.740478 | 0.01122395 | 0.04793858 | 0.04614896 | 0.383243 | 0.2636375 | 0.0001687587 | STD | 4.404408e-13 | 1.114942e-08 | 2.613306e-08 | 0.7857792 | 0.3439026 | 0.09697938 | 0.03925557 | 0.001410532
std/avg | 7.658% | 26.74% | 1.384% | 10.83% | 27.92% | 6.845% | 2.248% | 0.3631% | 6.287% | 3.024% | 0.07365% | Relative STD | 25.83% | 208.1% | 97.59% | 42.92% | 9.348% | 1.694% | 2.085% | 4.652%
| Dk_1st | Dna_1st | Dli_1st | Dk_2nd | Dna_2nd | Dli_2nd | C_k_1st | C_na_1st | C_k_2nd | C_na_2nd | Loss
1 | 0.00029107267 | 0.110191286 | 10.3054916 | 0.000284964821 | 0.104355449 | 3.49575378 | 2.07072424 | 12.3971401 | 7.5219117 | 7.70328731 | 0.2446948
8 | 0.00022761604 | 0.112922131 | 14.6855406 | 0.000227399738 | 0.111214279 | 6.7119946 | 2.54428339 | 12.0096969 | 7.57741295 | 7.66458565 | 0.2454718
0 | 3.36699519e-12 | 9.44901067e-08 | 1.84809212e-09 | 3.34450075e-12 | 4.43533106e-08 | 1.64672462e-09 | 2.13742227 | 12.7276594 | 6.22885537 | 8.61624402 | 0.2289822
2 | 3.56842573e-12 | 1.12069509e-07 | 1.85063374e-09 | 3.5290505e-12 | 8.36771347e-08 | 1.81411156e-09 | 2.15175009 | 12.6914901 | 6.23546447 | 8.66680228 | 0.229018
3 | 3.56842573e-12 | 1.12069509e-07 | 1.85063374e-09 | 3.5290505e-12 | 8.36771347e-08 | 1.81411156e-09 | 2.15175009 | 12.6914901 | 6.23546447 | 8.66680228 | 0.2292137
4 | 3.84398148e-12 | 1.15746913e-07 | 1.83769266e-09 | 3.01920076e-12 | 7.70989839e-08 | 1.60424753e-09 | 2.19183089 | 12.668072 | 6.49277679 | 8.42711841 | 0.2293455
5 | 3.59434227e-12 | 1.05404491e-07 | 1.84948432e-09 | 3.20887857e-12 | 6.05500813e-08 | 1.54994784e-09 | 2.08880316 | 12.7889567 | 6.64142593 | 8.31784341 | 0.2293234
6 | 3.60012513e-12 | 8.45877765e-08 | 1.87021548e-09 | 3.51581296e-12 | 4.11690814e-08 | 1.48264571e-09 | 2.1162696 | 12.7322564 | 5.7533342 | 8.96425922 | 0.2293398
7 | 4.35254947e-12 | 1.7370172e-07 | 1.90281713e-09 | 4.34755869e-12 | 4.02314418e-08 | 1.56286228e-09 | 2.03750246 | 12.7517123 | 5.45672679 | 9.14546644 | 0.2289208
9 | 3.90751788e-12 | 1.78398136e-07 | 1.91176631e-09 | 3.86620849e-12 | 6.79359621e-08 | 1.64303548e-09 | 2.1863733 | 12.6337311 | 5.72527234 | 8.94677799 | 0.2290026
average | 3.72529536e-12 | 1.220585e-07 | 1.865167e-09 | 3.545033e-12 | 6.233664e-08 | 1.639711e-09 | 2.132713 | 12.71067 | 6.096165045 | 8.718914 | 0.2291432
std | 2.85296e-13 | 3.263817e-08 | 2.581008e-11 | 3.83777e-13 | 1.740478e-08 | 1.122395e-10 | 0.04793858 | 0.04614896 | 0.383243 | 0.2636375 | 0.0001687587
std/avg | 7.658% | 26.74% | 1.384% | 10.83% | 27.92% | 6.845% | 2.248% | 0.3631% | 6.287% | 3.024% | 0.07365%

## Sheet2
3.72529536e-12
| Dk_1st | Dna_1st | Dli_1st | Dk_2nd | Dna_2nd | Dli_2nd | C_k_1st | C_na_1st | C_k_2nd | C_na_2nd | Loss
xup | 0.000372529536 | 12.20585 | 0.1865167 | 0.0003545033 | 6.233664 | 0.1639711 | 2.132713 | 12.71067 | 6.096165045 | 8.718914 | 0.2291432
glass8742 | 1.7049e-12 | 5.359e-09 | 2.67772e-08 | 1.7049e-12 | 5.359e-09 | 2.67772e-08 | 1.831 | 3.679 | 5.725 | 1.883 | 0.03032
xup | 2.85296e-05 | 3.263817 | 0.002581008 | 3.83777e-05 | 1.740478 | 0.01122395 | 0.04793858 | 0.04614896 | 0.383243 | 0.2636375 | 0.0001687587
glass8742 | 4.404408e-13 | 1.114942e-08 | 2.613306e-08 | 4.404408e-13 | 1.114942e-08 | 2.613306e-08 | 0.7857792 | 0.3439026 | 0.09697938 | 0.03925557 | 0.001410532
| 25.83% | 208.1% | 97.59% | 25.83% | 208.1% | 97.59% | 42.92% | 9.348% | 1.694% | 2.085%